## reaction rate
Name | Optical temperature (℃) | True temperature (℃) | CO2 pressure (mbar) | reaction rate (mol/min cm2 Pa)
514001 | 1141 | 1264 | 15 | 3.82523e-08
513002 | 1146.52 | 1270.12 | 15 | 4.13577e-08
514002 | 1156 | 1280.6 | 15 | 4.94311e-08
515003 | 1164.7 | 1290.21 | 15 | 5.04442e-08
513003 | 1182 | 1309 | 15 | 6.51181e-08
513004 | 1225 | 1356.66 | 15 | 1.05371e-07
513005 | 1228 | 1360 | 15 | 1.08515e-07
512002 | 1110 | 1218.62 | 20 | 2.039e-08
512003 | 1124.91 | 1246.42 | 20 | 2.85274e-08
509002 | 1128 | 1249.64 | 20 | 3.20844e-08
510004 | 1160 | 1285 | 20 | 4.85459e-08
509003 | 1167 | 1292.75 | 20 | 5.10296e-08
512004 | 1171 | 1298.27 | 20 | 5.65992e-08
509001 | 1182.59 | 1309.95 | 20 | 5.90077e-08
510001 | 1216 | 1346.76 | 20 | 8.65045e-08
513001 | 1221 | 1352 | 20 | 8.92857e-08
507002 | 1138.8 | 1261.6 | 30 | 2.8443e-08
506003 | 1160.8 | 1285.9 | 30 | 3.95331e-08
507003 | 1177.1 | 1303.9 | 30 | 4.7252e-08
506002 | 1210 | 1340 | 30 | 6.67015e-08
507001 | 1219 | 1350 | 30 | 7.45481e-08
430001 | 1137 | 1259.6 | 40 | 2.37837e-08
505004 | 1140 | 1263 | 40 | 2.38267e-08
505002 | 1153 | 1277 | 40 | 2.94907e-08
430002 | 1170 | 1299 | 40 | 3.9532e-08
430004 | 1190 | 1318 | 40 | 4.33526e-08
425001 | 1210.85 | 1341.09 | 40 | 5.48932e-08
527001 | 1071 | 1178 | 60 | 6.72367e-09
527002 | 1126 | 1247.4 | 60 | 1.52016e-08
528002 | 1147 | 1262 | 60 | 1.72442e-08
527003 | 1170 | 1296.06 | 60 | 2.64908e-08
528001 | 1182.575 | 1309.85 | 60 | 2.98493e-08
528003 | 1213 | 1343.46 | 60 | 3.85477e-08
207001 | 1000.472 | 1100.95 | 100 | 2.36469e-09
205001 | 1049.12 | 1154.07 | 100 | 4.42284e-09
414003 | 1088.11 | 1205 | 100 | 7.50069e-09
306001 | 1121 | 1242 | 100 | 1.34875e-08
318001 | 1158.7 | 1275.06 | 100 | 1.79565e-08
206001 | 1151 | 1283.91 | 100 | 1.87761e-08
206002 | 1180.89 | 1308.09 | 100 | 2.34174e-08
407002 | 1217.71 | 1348.69 | 100 | 3.07253e-08
218002 | 1235.32 | 1368.08 | 100 | 3.69701e-08
307001 | 1240.89 | 1374.13 | 100 | 3.87401e-08
505003 | 1074 | 1189 | 250 | 3.82346e-09
504001 | 1094 | 1219 | 250 | 5.01652e-09
504002 | 1126 | 1247 | 250 | 6.27581e-09
504003 | 1160 | 1284 | 250 | 9.98486e-09
505001 | 1180 | 1307 | 250 | 1.15693e-08
505005 | 1203 | 1332 | 250 | 1.56471e-08
429004 | 1008 | 1116.44 | 1000 | 8.00819e-10
505007 | 1050 | 1163 | 1000 | 1.38186e-09
429003 | 1075 | 1191 | 1000 | 1.93882e-09
429005 | 1151 | 1275 | 1000 | 4.50084e-09
428001 | 1155 | 1280 | 1000 | 4.94641e-09
429002 | 1234 | 1366 | 1000 | 1.03518e-08

## emissivity measure
Optical Temperature (℃) | Emissivity
1135.96 | 0.8495
1155.33 | 0.8468
1161.94 | 0.85673
1212.55 | 0.866
1214.45 | 0.836
1249.68 | 0.8568
1253.89 | 0.8752
1254.87 | 0.8566
1256.11 | 0.8545
1259 | 0.86088
1264.38 | 0.8693
1275.1 | 0.8858
1291 | 0.864
1298 | 0.86
1304 | 0.846
1330.15 | 0.8708
1346.43 | 0.8829
1350.5 | 0.875
1362 | 0.875
1365 | 0.8905
1374.95 | 0.87775
1377 | 0.8615
1396 | 0.878
1415.5 | 0.8859
1428 | 0.88138
1436.99 | 0.8938
1446.15 | 0.899
1447 | 0.87889
1447.75 | 0.89009
1449.68 | 0.9048
1450.22 | 0.8823
1453.15 | 0.909
1455 | 0.8827
1456.68 | 0.9069
1457.15 | 0.8878
1465 | 0.8839
1466 | 0.895
1467 | 0.9023
1467 | 0.8868
1480 | 0.893
1482 | 0.91
1483 | 0.8855
1488 | 0.8829
1503 | 0.901